## Sheet1
Si | Al | Fe | Mn | Mg | Ca | K | Na | H20 | dD | d18O
51.17 | 19.18 | 2.09 | 0.001 | 4.54 | 1.3 | 2.3 | 0.93 | 9.88 | 93 | 13.5
50.66 | 19.01 | 1.67 | 0.001 | 2.7 | 1.7 | 0.39 | 0.67 | 9.99 | 92 | 21.9
54.38 | 20.03 | 2.04 | 0.001 | 3.54 | 2.04 | 0.1 | 0.2 | 10.26 | 93 | 21.9
55.58 | 18.76 | 0.56 | 0.001 | 4.51 | 2 | 0.31 | 0.9 | 9.54 | 100 | 24.6
54.43 | 22.58 | 0.69 | 0.001 | 3.75 | 1.47 | 0.75 | 0.15 | 9.14 | 111 | 21.7
62.79 | 20.75 | 1.14 | 0.06 | 4.26 | 0.14 | 0.42 | 0.4 | 8.28 | 114 | 24.1
56.52 | 18.37 | 1.49 | 0.001 | 5.32 | 1.78 | 0.33 | 0.11 | 7.56 | 111 | 25
56.65 | 19.54 | 0.51 | 0.04 | 5.01 | 2.57 | 0.41 | 0.12 | 7.56 | 111 | 25.4
53.46 | 16.8 | 1.47 | 0.01 | 4.87 | 2.99 | 0.41 | 0.08 | 7.56 | 119 | 28.1
54.81 | 17.84 | 0.29 | 0.1 | 4.63 | 2.8 | 0.27 | 0.09 | 8.46 | 118 | 27.5
56.76 | 21.2 | 2.3 | 0.001 | 3.12 | 1.33 | 0.3 | 0.13 | 7.38 | 112 | 22.9
56.01 | 19.08 | 6.12 | 0.28 | 2.95 | 0.94 | 0.28 | 0.2 | 9.54 | 114 | 22.4
58.13 | 19.08 | 2.87 | 0.001 | 4.11 | 0.76 | 0.55 | 0.94 | 8.32 | 114 | 18.3
53.38 | 19.8 | 1.84 | 0.12 | 3.71 | 2.08 | 1.07 | 0.36 | 7.92 | 111 | 19.2